## Sheet1
循环次数 | 0.2-0.3mm纤维占比（%） | 0.3-0.45（%） | 0.45-0.67（%） | 0.67-1（%） | 1-1.5（%） | 1.5-2.24（%） | 2.24-3.35（%） | 3.35-5.01（%） | 5.01-7.5（%） | ＞7.5（%） | 算数平均长/mm | 长度加权长/mm | 宽度/μm | 粗度/(mg/m) | 扭结角度/度 | 扭结纤维占比/% | 弯曲/% | 分丝帚化长度比/% | 折断纤维比/% | 细小纤维长度比/% | 细小纤维加权长度比/% | 细小纤维面积比/% | 抗张强度（kN/m） | 耐破强度（kPa） | 撕裂强度（mN）
1 | 5.5 | 7.7 | 12.3 | 16.4 | 12.7 | 14.7 | 18.6 | 12.1 | 0 | 0 | 0.876 | 1.458 | 29.3 | 0.2178 | 136 | 46.9 | 13.3 | 3.63 | 43.93 | 64.3 | 58.24 | 5.64 | 1.66 | 92 | 692
1 | 5.2 | 7.65 | 12.25 | 16.45 | 13.1 | 14.35 | 18.45 | 11.85 | 0.65 | 0 | 0.887 | 1.4645 | 29.35 | 0.21285 | 136 | 46.15 | 12.95 | 3.5655 | 42.62 | 63.2 | 56.95 | 5.54 | 1.55 | 81 | 552
1 | 4.9 | 7.6 | 12.2 | 16.5 | 13.5 | 14 | 18.3 | 11.6 | 1.3 | 0 | 0.898 | 1.471 | 29.4 | 0.2079 | 136 | 45.4 | 12.6 | 3.501 | 41.31 | 62.1 | 55.66 | 5.44 | 1.72 | 71 | 594
1 | 4.949747 | 7.6 | 11.99833 | 15.73213 | 13.39963 | 13.69671 | 17.58607 | 13.66602 | 3.363034 | 0 | 0.9059647 | 1.505593 | 29.49983 | 0.205486 | 136 | 46.38922 | 12.84757 | 3.514972 | 42.11221 | 60.93915 | 53.12738 | 5.328865 | 1.58 | 86 | 622
1 | 5 | 7.6 | 11.8 | 15 | 13.3 | 13.4 | 16.9 | 16.1 | 8.7 | 0 | 0.914 | 1.541 | 29.6 | 0.2031 | 136 | 47.4 | 13.1 | 3.529 | 42.93 | 59.8 | 50.71 | 5.22 | 1.57 | 93 | 566
2 | 2.7 | 5.3 | 11.6 | 16.9 | 11.7 | 13 | 19.2 | 16.2 | 2.8 | 0.6 | 1.051 | 1.727 | 27.8 | 0.149 | 137 | 42.8 | 11.8 | 3.009 | 39.45 | 28.3 | 27.72 | 1.36 | 1.87 | 81 | 630
2 | 3.7 | 6.25 | 12.15 | 17.45 | 12.6 | 13.05 | 18 | 14.65 | 1.8 | 0.3 | 0.9735 | 1.611 | 27.95 | 0.1753 | 137.5 | 40.25 | 11.3 | 3.0935 | 40.615 | 38.45 | 35.93 | 2.455 | 1.52 | 71 | 552
2 | 4.7 | 7.2 | 12.7 | 18 | 13.5 | 13.1 | 16.8 | 13.1 | 0.8 | 0 | 0.896 | 1.495 | 28.1 | 0.2016 | 138 | 37.7 | 10.8 | 3.178 | 41.78 | 48.6 | 44.14 | 3.55 | 1.87 | 80 | 574
2 | 3.4 | 5.6 | 10.3 | 15.05 | 12.55 | 13.35 | 19.75 | 18.25 | 1.7 | 0 | 1.0745 | 1.748 | 29.7 | 0.1929 | 138 | 38.8 | 11.25 | 3.269 | 42.135 | 37.6 | 35.175 | 2.32 | 1.63 | 91 | 467
2 | 2.1 | 4 | 7.9 | 12.1 | 11.6 | 13.6 | 22.7 | 23.4 | 2.6 | 0 | 1.253 | 2.001 | 31.3 | 0.1842 | 138 | 39.9 | 11.7 | 3.36 | 42.49 | 26.6 | 26.21 | 1.09 | 1.44 | 80 | 552
3 | 2.7 | 5 | 9.3 | 13.1 | 11.9 | 13.5 | 22.9 | 19.1 | 1.9 | 0.6 | 1.137 | 1.81 | 30.6 | 0.1797 | 136 | 49.4 | 13.2 | 3.339 | 43.6 | 37.2 | 31.96 | 1.85 | 0.7 | 63 | 439
3 | 3.117691 | 5.91608 | 11.07971 | 14.96696 | 12.86118 | 14.2776 | 20.80409 | 14.2958 | 1.067708 | 0 | 1.028304 | 1.668466 | 29.68636 | 0.1553503 | 136 | 50.73204 | 13.29962 | 3.129423 | 43.05155 | 37.74599 | 33.79247 | 1.952178 | 0.46 | 61 | 281
3 | 3.6 | 7 | 13.2 | 17.1 | 13.9 | 15.1 | 18.9 | 10.7 | 0.6 | 0 | 0.93 | 1.538 | 28.8 | 0.1343 | 136 | 52.1 | 13.4 | 2.933 | 42.51 | 38.3 | 35.73 | 2.06 | 0.752 | 61 | 298
3 | 3.841875 | 7.099296 | 12.48038 | 15.85465 | 12.42135 | 14.12876 | 18.7494 | 14.10744 | 0.6928203 | 0 | 0.9488098 | 1.590601 | 28.94961 | 0.1603279 | 135.4991 | 51.39523 | 13.4 | 3.034252 | 42.18375 | 39.86791 | 36.21175 | 2.393073 | 0.749 | 61 | 241
3 | 4.1 | 7.2 | 11.8 | 14.7 | 11.1 | 13.22 | 18.6 | 18.6 | 0.8 | 0 | 0.968 | 1.645 | 29.1 | 0.1914 | 135 | 50.7 | 13.4 | 3.139 | 41.86 | 41.5 | 36.7 | 2.78 | 0.666 | 61 | 269
1 | 6.1 | 8.2 | 11.2 | 15.2 | 14.3 | 11.7 | 13.4 | 12.7 | 7.3 | 0 | 0.777 | 1.294 | 27.7 | 0.2206 | 134 | 51.9 | 14.7 | 3.439 | 41.27 | 71 | 63.18 | 7.85 | 1.93 | 87 | 467
1 | 6.3 | 8.6 | 11.9 | 16.1 | 15.4 | 11.3 | 12.65 | 11.7 | 5.75 | 0.35 | 0.751 | 1.241 | 27.2 | 0.2139 | 134 | 51.2 | 14.75 | 3.4065 | 40.67 | 72.25 | 65.52 | 8.3 | 1.46 | 87 | 425
1 | 6.5 | 9 | 12.6 | 17 | 16.5 | 10.9 | 11.9 | 10.7 | 4.2 | 0.7 | 0.725 | 1.188 | 26.7 | 0.2072 | 134 | 50.5 | 14.8 | 3.374 | 40.07 | 73.5 | 67.86 | 8.75 | 1.46 | 84 | 523
1 | 6.697014 | 9.29516 | 12.5499 | 16.84933 | 15.78449 | 11.5317 | 11.5447 | 10.44701 | 4.762352 | 0 | 0.718975 | 1.181985 | 27.09705 | 0.2192496 | 134 | 50.24938 | 14.69966 | 3.554189 | 42.26015 | 74.39456 | 69.15759 | 9.226998 | 1.46 | 87 | 525
1 | 6.9 | 9.6 | 12.5 | 16.7 | 15.1 | 12.2 | 11.2 | 10.2 | 5.4 | 0 | 0.713 | 1.176 | 27.5 | 0.232 | 134 | 50 | 14.6 | 3.744 | 44.57 | 75.3 | 70.48 | 9.73 | 1.45 | 88 | 481
2 | 5.8 | 8.2 | 10.9 | 16.1 | 16.5 | 13.5 | 12.2 | 13.4 | 3.3 | 0 | 0.765 | 1.224 | 26.9 | 0.159 | 135 | 49 | 13.6 | 3.286 | 42.14 | 63.4 | 59.32 | 7.07 | 1.46 | 68 | 467
2 | 5.899152 | 8.099383 | 10.94989 | 15.48838 | 16.04369 | 13.14534 | 11.99833 | 12.94218 | 4.840455 | 0 | 0.7714726 | 1.25608 | 27.09926 | 0.1789042 | 134.4991 | 47.00957 | 13.49963 | 3.334147 | 42.46872 | 63.89804 | 58.18412 | 6.882514 | 1.47 | 62 | 762
2 | 6 | 8 | 11 | 14.9 | 15.6 | 12.8 | 11.8 | 12.5 | 7.1 | 0.2 | 0.778 | 1.289 | 27.3 | 0.2013 | 134 | 45.1 | 13.4 | 3.383 | 42.8 | 64.4 | 57.07 | 6.7 | 1 | 75 | 425
2 | 5.94979 | 8.342661 | 11.3446 | 15.3434 | 15.89717 | 13.04761 | 12.24173 | 11.88486 | 5.329165 | 0.2828427 | 0.7648895 | 1.25608 | 27.04884 | 0.1844989 | 134 | 45.59726 | 13.49963 | 3.379999 | 42.19066 | 64.49992 | 58.55566 | 6.734909 | 1.42 | 81 | 622
2 | 5.9 | 8.7 | 11.7 | 15.8 | 16.2 | 13.3 | 12.7 | 11.3 | 4 | 0.4 | 0.752 | 1.224 | 26.8 | 0.1691 | 134 | 46.1 | 13.6 | 3.377 | 41.59 | 64.6 | 60.08 | 6.77 | 1.56 | 74 | 692
3 | 5.7 | 8.7 | 11.5 | 17.2 | 15.3 | 13.6 | 12.9 | 11.4 | 3.8 | 0 | 0.753 | 1.212 | 25.5 | 0.1663 | 134 | 48.2 | 13.3 | 2.981 | 41.55 | 58.5 | 54.78 | 5.62 | 1.23 | 52 | 354
3 | 5.120547 | 7.803845 | 10.61603 | 15.06785 | 15.04792 | 14.61232 | 15.23811 | 12.58809 | 3.143247 | 0 | 0.7990895 | 1.28764 | 25.24876 | 0.1445818 | 68.48357 | 48.0999 | 13.54769 | 2.839124 | 40.70644 | 55.57697 | 51.84117 | 4.858395 | 1.06 | 79 | 382
3 | 4.6 | 7 | 9.8 | 13.2 | 14.8 | 15.7 | 18 | 13.9 | 2.6 | 0.5 | 0.848 | 1.368 | 25 | 0.1257 | 35 | 48 | 13.8 | 2.704 | 39.88 | 52.8 | 49.06 | 4.2 | 1.17 | 51 | 387
3 | 5.25 | 8.2 | 11.15 | 12.15 | 16.15 | 17.65 | 17.85 | 9.25 | 2.2 | 0.25 | 0.7965 | 1.2395 | 23.65 | 0.21625 | 82.5 | 45.2 | 13.55 | 2.7575 | 41.78 | 67.7 | 59.025 | 9.645 | 1.09 | 77 | 650
3 | 5.9 | 9.4 | 12.5 | 11.1 | 17.5 | 19.6 | 17.7 | 4.6 | 1.8 | 0 | 0.745 | 1.111 | 22.3 | 0.3068 | 130 | 42.4 | 13.3 | 2.811 | 43.68 | 82.6 | 68.99 | 15.09 | 1.11 | 77 | 382
1 | 5.8 | 8.4 | 10.2 | 14.8 | 14.3 | 11.6 | 11.8 | 13.7 | 8.3 | 1.1 | 0.795 | 1.352 | 25.7 | 0.1508 | 137 | 44.1 | 12 | 3.154 | 41.24 | 67.3 | 59.54 | 7.76 | 1.53 | 89 | 566
1 | 7.95 | 11.15 | 8.7 | 11.9 | 10.85 | 19.35 | 15.05 | 9.8 | 4.55 | 0.7 | 0.74 | 1.247 | 25.15 | 0.2193 | 134.5 | 42.15 | 12.75 | 3.7535 | 42.46 | 73.55 | 62.915 | 9.8 | 1.63 | 86.5 | 559
1 | 10.1 | 13.9 | 7.2 | 9 | 7.4 | 27.1 | 18.3 | 5.9 | 0.8 | 0.3 | 0.685 | 1.142 | 24.6 | 0.2878 | 132 | 40.2 | 13.5 | 4.353 | 43.68 | 79.8 | 66.29 | 11.84 | 1.73 | 84 | 552
1 | 7.6 | 10.3 | 7.85 | 10.95 | 10.6 | 18.95 | 16.25 | 11.1 | 5.45 | 0.9 | 0.7855 | 1.3205 | 25.6 | 0.22795 | 134.5 | 43.55 | 12.95 | 3.837 | 42.355 | 71.95 | 61.105 | 8.845 | 1.66 | 90 | 552
1 | 5.1 | 6.7 | 8.5 | 12.9 | 13.8 | 10.8 | 14.2 | 16.3 | 10.1 | 1.5 | 0.886 | 1.499 | 26.6 | 0.1681 | 137 | 46.9 | 12.4 | 3.321 | 41.03 | 64.1 | 55.92 | 5.85 | 1.59 | 96 | 552
2 | 7.7 | 11.7 | 15.9 | 20.1 | 14 | 12.8 | 10.3 | 7.2 | 0.3 | 0 | 0.709 | 1.157 | 25.6 | 0.1535 | 134 | 48.5 | 12.9 | 2.978 | 42.34 | 57.8 | 53.08 | 6.57 | 1.34 | 83 | 537
2 | 6.75 | 10.25 | 14.55 | 18.85 | 14.1 | 12.55 | 13.55 | 8.95 | 0.4 | 0 | 0.7705 | 1.2115 | 25.85 | 0.1436 | 134.5 | 49.25 | 13 | 3.131 | 41.855 | 56.95 | 52.08 | 6.95 | 1.14 | 82 | 566
2 | 5.8 | 8.8 | 13.2 | 17.6 | 14.2 | 12.3 | 16.8 | 10.7 | 0.5 | 0 | 0.832 | 1.266 | 26.1 | 0.1337 | 135 | 50 | 13.1 | 3.284 | 41.37 | 56.1 | 51.08 | 7.33 | 1.51 | 84 | 664
2 | 5.6 | 8.65 | 12.75 | 17.2 | 14.45 | 13.2 | 16 | 11.65 | 0.5 | 0 | 0.846 | 1.345 | 26.5 | 0.15 | 135 | 50.65 | 13.05 | 3.1815 | 41.675 | 53.95 | 48.84 | 5.755 | 1.55 | 89 | 566
2 | 5.4 | 8.5 | 12.3 | 16.8 | 14.7 | 14.1 | 15.2 | 12.6 | 0.5 | 0 | 0.86 | 1.424 | 26.9 | 0.1663 | 135 | 51.3 | 13 | 3.079 | 41.98 | 51.8 | 46.6 | 4.18 | 1.43 | 90 | 748
3 | 7.6 | 8.9 | 17.8 | 23 | 30.7 | 6.4 | 3 | 2.7 | 0 | 0 | 0.687 | 0.908 | 18.8 | 0.3657 | 130 | 45.1 | 11.7 | 2.514 | 19.99 | 70.9 | 58.01 | 19.41 | 0.967 | 64 | 594
3 | 5.35 | 7.15 | 13.25 | 18.15 | 22.9 | 11.55 | 12.7 | 8.55 | 0.4 | 0 | 0.8835 | 1.313 | 23.3 | 0.27025 | 133 | 45.7 | 12.25 | 2.779 | 29.27 | 52.7 | 45.7 | 10.62 | 1.0035 | 59 | 523.5
3 | 3.1 | 5.4 | 8.7 | 13.3 | 15.1 | 16.7 | 22.4 | 14.4 | 0.8 | 0 | 1.08 | 1.718 | 27.8 | 0.1748 | 136 | 46.3 | 12.8 | 3.044 | 38.55 | 34.5 | 33.39 | 1.83 | 1.04 | 54 | 453
3 | 3.608324 | 6.014981 | 9.512098 | 13.83908 | 14.79696 | 15.82719 | 20.73837 | 14.59863 | 0.8 | 0 | 1.026158 | 1.688242 | 27.44777 | 0.1625723 | 136 | 47.19142 | 12.8 | 2.983907 | 38.91329 | 37.05536 | 35.12017 | 1.893885 | 1.26 | 58 | 397
3 | 4.2 | 6.7 | 10.4 | 14.4 | 14.5 | 15 | 19.2 | 14.8 | 0.8 | 0 | 0.975 | 1.659 | 27.1 | 0.1512 | 136 | 48.1 | 12.8 | 2.925 | 39.28 | 39.8 | 36.94 | 1.96 | 1.18 | 61 | 411
1 | 4.6 | 7.4 | 12.5 | 18.5 | 15.1 | 12.9 | 17.9 | 10.2 | 0.9 | 0 | 0.889 | 1.452 | 27.1 | 0.1614 | 136 | 46.7 | 12.5 | 3.099 | 39.6 | 59.5 | 52.39 | 5.53 | 1.51 | 80 | 537
1 | 4.85 | 7.4 | 12.9 | 18.25 | 14.55 | 12.35 | 16.95 | 11.8 | 0.95 | 0 | 0.8835 | 1.4585 | 26.8 | 0.1583 | 136 | 47 | 12.6 | 3.142 | 40.345 | 60.05 | 52.825 | 5.68 | 1.44 | 77 | 467
1 | 5.1 | 7.4 | 13.3 | 18 | 14 | 11.8 | 16 | 13.4 | 1 | 0 | 0.878 | 1.465 | 26.5 | 0.1552 | 136 | 47.3 | 12.7 | 3.185 | 41.09 | 60.6 | 53.26 | 5.83 | 1.5 | 80 | 495
1 | 5.3 | 7.75 | 13.55 | 19.05 | 14.7 | 11.85 | 15.6 | 11.7 | 0.5 | 0 | 0.8525 | 1.41 | 26.25 | 0.164 | 136 | 46.6 | 12.45 | 3.1105 | 40.64 | 60.55 | 53.865 | 5.9 | 1.54 | 84 | 509
1 | 5.5 | 8.1 | 13.8 | 20.1 | 15.4 | 11.9 | 15.2 | 10 | 0 | 0 | 0.827 | 1.355 | 26 | 0.1728 | 136 | 45.9 | 12.2 | 3.036 | 40.19 | 60.5 | 54.47 | 5.97 | 1.47 | 82 | 481
2 | 3.2 | 6.9 | 12.9 | 20.9 | 15.5 | 12.4 | 16.4 | 9.2 | 2.7 | 0 | 0.919 | 1.445 | 26.2 | 0.1214 | 134 | 56.9 | 14.4 | 2.786 | 36.06 | 27.7 | 28.7 | 1.3 | 0.852 | 62 | 312
2 | 3.394113 | 7.193747 | 14.04884 | 20.94994 | 15.44992 | 13.12859 | 14.71326 | 9.299462 | 1.272792 | 0 | 0.8910758 | 1.412126 | 25.99923 | 0.1173318 | 134.4991 | 55.37969 | 14.09681 | 2.693463 | 37.64037 | 29.2089 | 29.48428 | 1.538181 | 0.569 | 61 | 622
2 | 3.6 | 7.5 | 15.3 | 21 | 15.4 | 13.9 | 13.2 | 9.4 | 0.6 | 0 | 0.864 | 1.38 | 25.8 | 0.1134 | 135 | 53.9 | 13.8 | 2.604 | 39.29 | 30.8 | 30.29 | 1.82 | 0.76 | 60 | 312
2 | 7.65 | 11.85 | 15.1 | 20.55 | 10.85 | 10.5 | 14.25 | 8.2 | 0.95 | 0 | 0.7415 | 1.1195 | 22.9 | 0.25965 | 135 | 55 | 13.7 | 2.761 | 39.305 | 59.2 | 35.545 | 25.88 | 0.794 | 60 | 384
2 | 11.7 | 16.2 | 14.9 | 20.1 | 6.3 | 7.1 | 15.3 | 7 | 1.3 | 0 | 0.619 | 0.859 | 20 | 0.4059 | 135 | 56.1 | 13.6 | 2.918 | 39.32 | 87.6 | 40.8 | 49.94 | 0.897 | 60 | 509
3 | 3.2 | 7 | 13.6 | 19.8 | 15.1 | 13.3 | 14.8 | 11.7 | 1.5 | 0 | 0.922 | 1.436 | 26.3 | 0.1262 | 135 | 53.5 | 13.3 | 2.809 | 39.02 | 30.9 | 40.21 | 1.76 | 0.695 | 62 | 425
3 | 3.75 | 8.65 | 14.75 | 20.95 | 16.85 | 13.6 | 11.95 | 8.8 | 0.75 | 0 | 0.85 | 1.3035 | 25.55 | 0.1132 | 135 | 52.25 | 12.95 | 2.648 | 39.005 | 36.3 | 37.59 | 2.45 | 0.7745 | 61 | 333
3 | 4.3 | 10.3 | 15.9 | 22.1 | 18.6 | 13.9 | 9.1 | 5.9 | 0 | 0 | 0.778 | 1.171 | 24.8 | 0.1002 | 135 | 51 | 12.6 | 2.487 | 38.99 | 41.7 | 34.97 | 3.14 | 0.854 | 60 | 241
3 | 3.651027 | 8.491172 | 15.79968 | 22.59447 | 16.8695 | 13.23405 | 11.44727 | 6.783804 | 0 | 0 | 0.822715 | 1.256853 | 25.29506 | 0.1068775 | 135.4991 | 50.04098 | 12.19344 | 2.501955 | 38.30396 | 33.74033 | 31.29153 | 2.199 | 0.709 | 60 | 255
3 | 3.1 | 7 | 15.7 | 23.1 | 15.3 | 12.6 | 14.4 | 7.8 | 0.9 | 0 | 0.87 | 1.349 | 25.8 | 0.114 | 136 | 49.1 | 11.8 | 2.517 | 37.63 | 27.3 | 28 | 1.54 | 0.78 | 60 | 280
1 | 6.3 | 10 | 16.2 | 23.7 | 14.6 | 11.4 | 11.4 | 6.4 | 0 | 0 | 0.739 | 1.159 | 27.1 | 0.1905 | 134 | 49.8 | 14.2 | 3.603 | 42.48 | 68.7 | 63.4 | 7.48 | 1.21 | 70 | 439
1 | 6.75 | 10.35 | 16.1 | 22.2 | 14.9 | 11.85 | 12.2 | 5.7 | 0 | 0 | 0.732 | 1.159 | 27.95 | 0.1962 | 134.5 | 49.55 | 14 | 3.7085 | 43.79 | 69.4 | 63.955 | 7.775 | 1.33 | 72 | 439
1 | 7.2 | 10.7 | 16 | 20.7 | 15.2 | 12.3 | 13 | 5 | 0 | 0 | 0.725 | 1.159 | 28.8 | 0.2019 | 135 | 49.3 | 13.8 | 3.814 | 45.1 | 70.1 | 64.51 | 8.07 | 1.38 | 58 | 467
1 | 6.997142 | 10.74988 | 16.58915 | 20.99786 | 14.99867 | 11.14585 | 13.19848 | 5 | 0 | 0 | 0.7224957 | 1.156998 | 28.54891 | 0.1924278 | 135.4991 | 49.79749 | 13.64918 | 3.704426 | 43.58454 | 65.97886 | 60.23323 | 6.952647 | 1.13 | 54 | 382
1 | 6.8 | 10.8 | 17.2 | 21.3 | 14.8 | 10.1 | 13.4 | 5 | 0.6 | 0 | 0.72 | 1.155 | 28.3 | 0.1834 | 136 | 50.3 | 13.5 | 3.598 | 42.12 | 62.1 | 56.24 | 5.99 | 1.48 | 70 | 425
2 | 4.5 | 8.8 | 15.1 | 19.3 | 13.9 | 13.3 | 14 | 10.5 | 0.5 | 0 | 0.834 | 1.382 | 27.5 | 0.1614 | 136 | 48.3 | 13.1 | 3.274 | 40.31 | 44.6 | 38.76 | 2.87 | 1.08 | 77 | 552
2 | 4.974937 | 9.566609 | 15.64033 | 19.64688 | 13.79964 | 13.39963 | 13.17574 | 9.335416 | 0 | 0 | 0.8018815 | 1.314344 | 27.24885 | 0.1571952 | 135.4991 | 50.11587 | 13.1 | 3.187353 | 40.34498 | 46.55706 | 40.96716 | 3.151222 | 1.25 | 59 | 382
2 | 5.5 | 10.4 | 16.2 | 20 | 13.7 | 13.5 | 12.4 | 8.3 | 0 | 0 | 0.771 | 1.25 | 27 | 0.1531 | 135 | 52 | 13.1 | 3.103 | 40.38 | 48.6 | 43.3 | 3.46 | 1.16 | 63 | 411
2 | 5.55 | 9.85 | 15.65 | 19.6 | 14.45 | 13.6 | 12.95 | 8.05 | 0.3 | 0 | 0.7825 | 1.276 | 27.1 | 0.1601 | 135.5 | 49.4 | 12.75 | 3.127 | 40.69 | 47.45 | 42.45 | 3.225 | 1.47 | 69 | 411
2 | 5.6 | 9.3 | 15.1 | 19.2 | 15.2 | 13.7 | 13.5 | 7.8 | 0.6 | 0 | 0.794 | 1.302 | 27.2 | 0.1671 | 136 | 46.8 | 12.4 | 3.151 | 41 | 46.3 | 41.6 | 2.99 | 1.21 | 66 | 509
3 | 7 | 13.1 | 19.4 | 23.4 | 15.2 | 9.6 | 8.5 | 3.9 | 0 | 0 | 0.669 | 1.03 | 26.2 | 0.1448 | 136 | 47 | 12.4 | 2.94 | 40.22 | 42.7 | 42.2 | 3.5 | 1.09 | 55 | 368
3 | 6.316645 | 12.48559 | 19.54942 | 22.74071 | 14.84587 | 9.6 | 8.93868 | 4.877499 | 0 | 0 | 0.6906497 | 1.076931 | 26.29981 | 0.1349661 | 136 | 45.5785 | 12.19836 | 2.915901 | 40.15996 | 40.28151 | 37.96778 | 3.163858 | 1.31 | 55 | 636
3 | 5.7 | 11.9 | 19.7 | 22.1 | 14.5 | 9.6 | 9.4 | 6.1 | 1 | 0 | 0.713 | 1.126 | 26.4 | 0.1258 | 136 | 44.2 | 12 | 2.892 | 40.1 | 38 | 34.16 | 2.86 | 1.15 | 55 | 397
3 | 5.45 | 11.5 | 19.55 | 22.95 | 15.9 | 10.2 | 8.8 | 5.1 | 0.5 | 0 | 0.715 | 1.095 | 26.25 | 0.1282 | 136 | 45.05 | 12.05 | 2.803 | 40.045 | 35.65 | 34.155 | 2.53 | 1.2 | 56 | 340
3 | 5.2 | 11.1 | 19.4 | 23.8 | 17.3 | 10.8 | 8.2 | 4.1 | 0 | 0 | 0.717 | 1.064 | 26.1 | 0.1306 | 136 | 45.9 | 12.1 | 2.714 | 39.99 | 33.3 | 34.15 | 2.2 | 1.12 | 58 | 790
1 | 6.2 | 10.1 | 16.1 | 17.9 | 11.8 | 12.3 | 13.3 | 8.9 | 3.4 | 0 | 0.781 | 1.343 | 28.2 | 0.1674 | 134 | 52.5 | 14.2 | 3.341 | 42.38 | 65.8 | 56.18 | 6.85 | 1.85 | 106 | 664
1 | 5.1 | 8.3 | 14.3 | 17.2 | 13.7 | 13.1 | 16.6 | 11.4 | 0.3 | 0 | 0.852 | 1.397 | 28.7 | 0.1597 | 135 | 50.6 | 13.5 | 3.241 | 42.07 | 57.6 | 50.02 | 4.73 | 1.68 | 97 | 608
1 | 4 | 7.7 | 13.5 | 16.3 | 16.2 | 15.4 | 16.7 | 10.3 | 0 | 0 | 0.894 | 1.441 | 29.1 | 0.1668 | 134 | 52.9 | 14.3 | 3.331 | 40.22 | 50.4 | 43.43 | 3.24 | 1.75 | 94 | 706
2 | 5.3 | 8.8 | 15.7 | 20.1 | 13.8 | 13.3 | 13.5 | 8.5 | 1 | 0 | 0.804 | 1.277 | 27.3 | 0.1374 | 137 | 41.3 | 11.2 | 2.925 | 38.86 | 40 | 37.5 | 3.25 | 1.38 | 72 | 698
2 | 3.8 | 7.1 | 12.7 | 16.4 | 12.8 | 14 | 18.7 | 13.5 | 1.1 | 0 | 0.942 | 1.521 | 28.1 | 0.1626 | 137 | 44.9 | 11.8 | 2.916 | 37.03 | 31.8 | 30.66 | 1.73 | 1.24 | 71 | 403
2 | 2.5 | 4.6 | 9.4 | 13.4 | 11.8 | 15.4 | 25.3 | 17.5 | 0 | 0 | 1.141 | 1.802 | 30.2 | 0.174 | 137 | 45.3 | 12.1 | 3.054 | 42.6 | 26.8 | 25.75 | 1.13 | 1.52 | 78 | 685
3 | 3.9 | 8.6 | 17.6 | 21.9 | 15.3 | 11.7 | 11.2 | 7.1 | 1.7 | 1 | 0.813 | 1.301 | 27.6 | 0.1341 | 136 | 45.6 | 11.7 | 2.708 | 40.29 | 30 | 28.69 | 1.91 | 1.61 | 81 | 615
3 | 2.1 | 4.5 | 9.3 | 12.7 | 12.5 | 16.5 | 26.7 | 15.6 | 0.1 | 0 | 1.169 | 1.815 | 30.5 | 0.1565 | 138 | 43.7 | 11.6 | 2.932 | 41.93 | 22.3 | 22.87 | 0.94 | 1.56 | 78 | 510
3 | 3.7 | 7.3 | 12.2 | 15.9 | 11.7 | 13.7 | 20.9 | 13.9 | 0.7 | 0 | 0.958 | 1.59 | 28.3 | 0.1803 | 137 | 46.6 | 11.7 | 2.877 | 41.03 | 31.4 | 28.64 | 1.85 | 1.54 | 83 | 701
1 | 6.5 | 10.1 | 16.5 | 20 | 14.9 | 13.4 | 13.9 | 4.7 | 0 | 0 | 0.744 | 1.184 | 28.2 | 0.1775 | 136 | 45.1 | 12.1 | 3.321 | 41.98 | 61.9 | 56.43 | 6.7 | 1.5 | 80 | 495
1 | 4.8 | 7.4 | 13.2 | 14.7 | 11.7 | 17 | 17.1 | 13.5 | 0.6 | 0 | 0.909 | 1.506 | 30.4 | 0.2569 | 138 | 40.8 | 11.8 | 3.91 | 41.71 | 59.1 | 43.47 | 2.09 | 1.53 | 83 | 545
1 | 4.7 | 7.8 | 14 | 17.7 | 13.9 | 14 | 15.9 | 11.1 | 0.9 | 0 | 0.87 | 1.429 | 29.4 | 0.1622 | 138 | 42.2 | 11.7 | 3.425 | 40.82 | 48 | 43.32 | 2.89 | 1.48 | 83 | 508
2 | 8.2 | 12.1 | 19 | 21.6 | 13.8 | 10.7 | 10.4 | 3.5 | 0.7 | 0 | 0.67 | 1.068 | 26.2 | 0.1572 | 137 | 38 | 10.7 | 2.967 | 40.86 | 60.8 | 56.28 | 7.66 | 1.73 | 97 | 651
2 | 5.3 | 8.8 | 16.5 | 20.1 | 14.4 | 11.4 | 13.4 | 9.2 | 1 | 0 | 0.801 | 1.305 | 27.8 | 0.1315 | 137 | 40.6 | 10.9 | 2.979 | 40.81 | 40.1 | 36.62 | 3.1 | 1.83 | 104 | 556
2 | 7.5 | 11.9 | 18.2 | 19.5 | 11.9 | 9.1 | 10.1 | 11.9 | 0 | 0 | 0.71 | 1.199 | 26.6 | 0.1363 | 136 | 42.4 | 11.3 | 3.038 | 40.66 | 55.1 | 47.93 | 5.94 | 1.62 | 90 | 545
3 | 5.5 | 11.1 | 21.1 | 22.5 | 15.5 | 11.8 | 9.1 | 3.4 | 0 | 0 | 0.707 | 1.069 | 26.7 | 0.1406 | 137 | 43.7 | 11.1 | 2.816 | 37.98 | 37.1 | 37.27 | 2.98 | 1.6 | 82 | 629
3 | 2 | 3.6 | 6.9 | 10.2 | 10.5 | 13.7 | 26.2 | 24.6 | 2.1 | 0.2 | 1.339 | 2.064 | 31.4 | 0.1561 | 138 | 41.2 | 12.1 | 3.366 | 42.96 | 23.9 | 23.13 | 0.81 | 1.72 | 79 | 503
3 | 1.3 | 2.9 | 5.5 | 8.2 | 9.2 | 14.2 | 27.8 | 26.4 | 3.8 | 0.6 | 1.52 | 2.23 | 32.7 | 0.2322 | 139 | 39 | 11.7 | 3.494 | 42.02 | 20.5 | 20.69 | 0.69 | 1.64 | 79 | 436
1 | 4.5 | 8.7 | 15.9 | 19.5 | 14.1 | 13.9 | 16.4 | 7.1 | 0 | 0 | 0.825 | 1.314 | 28 | 0.146 | 135 | 51.8 | 13.5 | 3.121 | 40.03 | 44.5 | 41.23 | 3.17 | 1.27 | 62 | 361
1 | 4.4 | 8 | 16.4 | 20.8 | 14.9 | 14.2 | 13.6 | 7.5 | 0.2 | 0 | 0.825 | 1.301 | 28.2 | 0.1683 | 135 | 50.1 | 13 | 3.082 | 40.43 | 41.6 | 39.27 | 2.54 | 1.154 | 59 | 411
1 | 4.2 | 8.2 | 16.2 | 22 | 16.1 | 12.3 | 12.9 | 7.5 | 0.5 | 0 | 0.82 | 1.274 | 28.8 | 0.1499 | 137 | 48.9 | 12.6 | 3.197 | 40.32 | 42.7 | 28.89 | 2.48 | 1.27 | 61 | 481
2 | 3.6 | 7.7 | 14.5 | 15.3 | 11.4 | 13.1 | 19.9 | 13.8 | 0.7 | 0 | 0.926 | 1.428 | 27.9 | 0.1779 | 135 | 40.9 | 11.7 | 3.148 | 38.57 | 48.6 | 32.03 | 10.07 | 1.62 | 77 | 432
2 | 3 | 5.8 | 10.7 | 16.1 | 14.2 | 15.2 | 19.9 | 14.8 | 0.3 | 0 | 1.023 | 1.636 | 29.4 | 0.1549 | 137 | 39.2 | 11.1 | 3.062 | 41.43 | 29.4 | 27.51 | 1.33 | 1.63 | 73 | 692
2 | 8.8 | 16.1 | 29.1 | 29.4 | 7.1 | 4.8 | 3.6 | 1.1 | 0 | 0 | 0.551 | 0.696 | 20.9 | 0.4179 | 131 | 41.1 | 12.3 | 3.63 | 38.03 | 81.5 | 57 | 25.02 | 1.52 | 83 | 397
3 | 2.2 | 4.9 | 10.4 | 14.6 | 12.8 | 16 | 23.3 | 15.2 | 0.7 | 0 | 1.11 | 1.728 | 29.8 | 0.1644 | 138 | 40.7 | 11.2 | 2.875 | 42.49 | 21.1 | 22.2 | 0.95 | 1.48 | 66 | 643
3 | 1.9 | 3.9 | 8.6 | 12.6 | 11.9 | 14.9 | 23.4 | 21.7 | 1.2 | 0 | 1.236 | 1.904 | 30.7 | 0.1751 | 138 | 37 | 10.5 | 3.073 | 42.07 | 18.7 | 18.68 | 0.75 | 1.39 | 63 | 509
3 | 1.7 | 3.9 | 8.4 | 12.9 | 12.1 | 17.3 | 22.1 | 20.8 | 0.8 | 0 | 1.235 | 1.893 | 31.1 | 0.1948 | 138 | 37.7 | 10.8 | 3.054 | 40.41 | 18.6 | 19.22 | 0.64 | 1.28 | 58 | 685
1 | 11.2 | 13.7 | 17.2 | 17.7 | 11.4 | 9.4 | 9 | 7.9 | 2.4 | 0 | 0.64 | 1.089 | 24.3 | 0.1587 | 133 | 46.1 | 12.4 | 3.093 | 38.57 | 68.7 | 56.75 | 9.67 | 1.56 | 100 | 724
1 | 5.8 | 8.9 | 14.2 | 17.3 | 14.1 | 13.4 | 15.7 | 8.8 | 1.8 | 0 | 0.823 | 1.384 | 27.4 | 0.1385 | 135 | 48.6 | 12.9 | 3.257 | 40.41 | 49.9 | 42.95 | 3.8 | 1.67 | 99 | 503
1 | 7 | 10.4 | 16.4 | 18.3 | 14.2 | 14 | 12.1 | 6.2 | 1.3 | 0 | 0.745 | 1.258 | 26.9 | 0.1752 | 136 | 45.4 | 12 | 3.185 | 39 | 54.9 | 48.36 | 4.44 | 1.66 | 90 | 801
2 | 5.8 | 10.1 | 17.8 | 21.9 | 14.8 | 11.7 | 10 | 7.9 | 0 | 0 | 0.747 | 1.196 | 27.1 | 0.1426 | 138 | 37.8 | 10.4 | 2.843 | 39.44 | 35.2 | 33.17 | 2.54 | 1.62 | 78 | 636
2 | 5.6 | 10 | 17.4 | 19.8 | 12.9 | 11.3 | 13.1 | 9.4 | 0.4 | 0 | 0.771 | 1.271 | 27.2 | 0.1312 | 137 | 37.4 | 10.4 | 2.952 | 40.03 | 35.4 | 31.41 | 2.82 | 1.52 | 78 | 689
2 | 30.9 | 20.9 | 16.5 | 15.4 | 4.2 | 4.7 | 4.5 | 3 | 0 | 0 | 0.418 | 0.546 | 16.9 | 0.3789 | 135 | 44.6 | 12.4 | 2.926 | 36.74 | 93.1 | 65.32 | 62.82 | 1.54 | 77 | 559
3 | 1.8 | 3.4 | 6.9 | 11.9 | 13.6 | 19.5 | 25 | 16.6 | 1.4 | 0 | 1.275 | 1.946 | 28.8 | 0.1104 | 136 | 51.4 | 14.7 | 2.693 | 42.88 | 21.7 | 21.52 | 0.73 | 1.43 | 69 | 697
3 | 5.3 | 11.4 | 21.3 | 25.5 | 14.9 | 10.7 | 7.4 | 3.5 | 0.1 | 0 | 0.697 | 1.044 | 26.2 | 0.1343 | 135 | 47.5 | 11.6 | 2.557 | 37.61 | 30.2 | 32.58 | 2.39 | 1.41 | 75 | 594
3 | 4.6 | 7 | 23.5 | 41.8 | 8.7 | 4.6 | 6.9 | 2.2 | 0.2 | 0.5 | 0.706 | 0.902 | 21.1 | 0.2634 | 137 | 53 | 11.2 | 2.933 | 41.14 | 74.4 | 40.02 | 24.57 | 1.48 | 70 | 636
陈莉
1 | 4.9 | 6.7 | 10 | 15.5 | 16.5 | 14.4 | 20.3 | 11.6 | 0 | 0 | 0.937 | 1.515 | 29.4 | 0.2444 | 136 | 49.6 | 13.7 | 3.528 | 43.04 | 58.9 | 50.66 | 4.42 | 1.616925 | 86.4975 | 662.25
2 | 2.5 | 3.8 | 6.4 | 9.9 | 12.4 | 16.8 | 25.7 | 19.4 | 3.1 | 0 | 1.28 | 1.984 | 31.3 | 0.2076 | 137 | 42.3 | 12.7 | 3.508 | 45.03 | 38.4 | 33.48 | 1.66 | 1.4145975 | 70.17 | 577.2525
3 | 3.5 | 6.3 | 9.8 | 14.4 | 17.5 | 16.6 | 18.6 | 12.9 | 0.3 | 0 | 1.002 | 1.588 | 28.9 | 0.1879 | 136 | 47.7 | 13.3 | 3.317 | 43.41 | 51.3 | 44.06 | 2.87 | 1.183635 | 60.6675 | 472.185
4 | 4.5 | 8.3 | 12.8 | 17.5 | 16.8 | 13.3 | 18.2 | 8.6 | 0 | 0 | 0.87 | 1.411 | 27.8 | 0.1556 | 136 | 44.5 | 12.6 | 3.216 | 41.48 | 53.1 | 46.01 | 3.61 | 1.1811075 | 54.8325 | 434.4975
1 | 17 | 21.5 | 30 | 14 | 6.6 | 4.4 | 4.9 | 1.7 | 0 | 0 | 0.626 | 0.95 | 23.3 | 0.2025 | 133 | 58.3 | 15.2 | 3.395 | 39.67 | 80 | 67.01 | 17.99 | 1.491075 | 76.68 | 519
2 | 8.4 | 12.8 | 20.3 | 23.3 | 14.5 | 11.3 | 6.2 | 2.4 | 0.7 | 0 | 0.641 | 0.972 | 24.5 | 0.1384 | 136 | 46.7 | 12.3 | 3 | 38.86 | 62.4 | 58.8 | 8.11 | 1.4140875 | 70.17 | 492.6975
3 | 7.6 | 12.6 | 18 | 21 | 14.8 | 13.8 | 8.1 | 4.1 | 0 | 0 | 0.68 | 1.066 | 24.4 | 0.1274 | 135 | 50.3 | 12.7 | 2.817 | 37.28 | 47.5 | 44.66 | 4.15 | 1.3523475 | 59.6325 | 462.18
4 | 7 | 13 | 19.8 | 24.7 | 16 | 10.4 | 7.9 | 1.1 | 0 | 0 | 0.659 | 0.969 | 24.8 | 0.1199 | 135 | 51 | 13 | 2.834 | 40.74 | 48.2 | 47.89 | 4.65 | 1.3511925 | 53.3325 | 446.0025
1 | 7.3 | 11.1 | 17.2 | 21.4 | 15.6 | 12.9 | 9.2 | 5.3 | 0 | 0 | 0.706 | 1.107 | 26.6 | 0.1563 | 134 | 53.5 | 14.3 | 3.133 | 41.3 | 53.3 | 50.66 | 5.05 | 1.2018975 | 74.0025 | 407.7075
2 | 7.7 | 12.4 | 18.3 | 23.3 | 16.3 | 11.1 | 7.8 | 3.2 | 0 | 0 | 0.666 | 1.014 | 25.7 | 0.1417 | 134 | 53.9 | 14.1 | 3.011 | 42.76 | 50.1 | 48.95 | 5.27 | 1.0416675 | 65.4975 | 379.83
3 | 6.6 | 12.1 | 19.2 | 22.1 | 16.6 | 11.9 | 8.5 | 3.1 | 0 | 0 | 0.688 | 1.055 | 25.6 | 0.1242 | 133 | 55.8 | 14.8 | 2.907 | 41.67 | 37.3 | 38.8 | 2.92 | 0.93153 | 58.5975 | 348.8325
4 | 6.3 | 12.5 | 20.3 | 23.9 | 16.3 | 11.3 | 7.6 | 1.9 | 0 | 0 | 0.675 | 0.992 | 25.9 | 0.1394 | 134 | 54.3 | 14.8 | 2.919 | 42.24 | 35 | 38.24 | 3.02 | 0.8415375 | 53.0025 | 313.17
1 | 5 | 8.2 | 13.8 | 19.9 | 19.4 | 15.8 | 13.8 | 4.1 | 0 | 0 | 0.816 | 1.255 | 27.9 | 0.1539 | 135 | 57.1 | 14.9 | 2.877 | 42.29 | 40.7 | 40.36 | 2.77 | 1.4618025 | 77.4825 | 430.3875
2 | 5.1 | 9.4 | 14.1 | 21 | 17.8 | 15.5 | 11 | 6.2 | 0 | 0 | 0.795 | 1.247 | 27.4 | 0.1437 | 135 | 53 | 14.3 | 2.824 | 45.04 | 40.1 | 38.09 | 2.59 | 1.3788975 | 69.9075 | 292.1775
3 | 6 | 11.6 | 17.2 | 21.4 | 16.8 | 12.6 | 10.7 | 3.5 | 0 | 0 | 0.72 | 1.112 | 26.5 | 0.111 | 134 | 56.1 | 14.5 | 2.803 | 43.68 | 34.6 | 35.56 | 2.61 | 1.2972 | 64.395 | 230.295
4 | 4.7 | 9.8 | 15.5 | 21.4 | 20.8 | 15.6 | 10.1 | 2.1 | 0 | 0 | 0.774 | 1.142 | 27.2 | 0.1211 | 134 | 49.5 | 13.8 | 2.807 | 44.85 | 28.1 | 33.07 | 1.81 | 1.2473025 | 62.055 | 322.5
1 | 4.9 | 9.3 | 16.6 | 23.1 | 14.2 | 11.2 | 13.9 | 6.2 | 0.4 | 0 | 0.781 | 1.243 | 24.5 | 0.1455 | 134 | 57.2 | 14.5 | 2.557 | 37.48 | 36.2 | 33.76 | 2.67 | 1.6055025 | 86.3175 | 513.0375
2 | 5.2 | 10.6 | 18.1 | 24.1 | 15 | 12.2 | 9.9 | 4.9 | 0 | 0 | 0.735 | 1.133 | 24.4 | 0.112 | 135 | 53.3 | 13.4 | 2.454 | 38.46 | 31.8 | 33.22 | 2.4 | 1.55367 | 83.5575 | 444.2475
3 | 3.6 | 9.4 | 16.8 | 21.3 | 15.6 | 12.1 | 13.2 | 8.1 | 0 | 0 | 0.818 | 1.281 | 24.7 | 0.1059 | 134 | 50 | 12.9 | 2.44 | 37.63 | 20.9 | 22.64 | 1.34 | 1.3633335 | 60.87 | 342.33
4 | 5.6 | 13.5 | 22.3 | 25.6 | 15.1 | 9.7 | 6.7 | 1.5 | 0 | 0 | 0.659 | 0.951 | 23.6 | 0.1064 | 134 | 50.9 | 13.1 | 2.448 | 39.16 | 28.4 | 31.27 | 2.38 | 1.0916625 | 54.2325 | 303.1275
原料：美废12#
标黄是美废13#