## Sheet1
序号 | 打浆转数 | 纤维长度/mm（算数平均） | 纤维长度/mm（长度加权长） | 宽度/μm | 粗度（mg/m） | 扭结角（°） | 扭结纤维（%） | 弯曲（%） | 分丝帚化长度比（%） | 折断纤维比（%） | 细小纤维（长度比%） | 细小纤维（长度加权比%） | 细小纤维面积比（%）
1 | 0 | 1.382 | 2.048 | 28.5 | 0.1455 | 136 | 63.5 | 19 | 1.875 | 44.74 | 30.1 | 34.13 | 1.37
2 | 2000 | 1.437 | 2.141 | 29.9 | 0.164 | 136 | 55.3 | 18 | 1.952 | 45.8 | 28.5 | 31.07 | 1.22
3 | 4000 | 1.447 | 2.136 | 30.1 | 0.1566 | 137 | 46.4 | 15.9 | 2.117 | 46.76 | 26.7 | 31.71 | 1.08
4 | 6000 | 1.409 | 2.126 | 30 | 0.1767 | 139 | 39.3 | 13.6 | 2.179 | 42.49 | 26.3 | 30.05 | 1
5 | 8000 | 1.403 | 2.078 | 29.7 | 0.1574 | 138 | 48 | 15.8 | 2.396 | 45.3 | 33 | 35.51 | 1.46
6 | 10000 | 1.393 | 2.083 | 29.7 | 0.1444 | 137 | 46.6 | 16.2 | 2.597 | 45.1 | 35.5 | 37.03 | 1.35
7 | 11000 | 1.35 | 2.067 | 29.2 | 0.1724 | 137 | 48.9 | 16.6 | 2.768 | 46.4 | 38.9 | 39.08 | 1.72
8 | 12000 | 1.317 | 2.054 | 28.6 | 0.1919 | 138 | 41.4 | 14.2 | 2.653 | 46.95 | 44.6 | 41 | 2.36
9 | 13000 | 1.31 | 2.024 | 24.8 | 0.1618 | 136 | 49.4 | 17.1 | 2.831 | 44.08 | 41.3 | 41.68 | 1.6
10 | 14000 | 1.344 | 2.082 | 29.1 | 0.1692 | 138 | 42.1 | 14.7 | 2.748 | 42.04 | 39.3 | 38.93 | 1.58
11 | 15000 | 1.338 | 2.068 | 29.2 | 0.1442 | 139 | 43 | 14.6 | 2.947 | 42.3 | 37.9 | 39 | 1.23
12 | 16000 | 1.259 | 1.986 | 28.4 | 0.1529 | 138 | 44.4 | 14.8 | 3.01 | 42.46 | 44.1 | 44 | 1.76
13 | 17000 | 1.228 | 1.947 | 27.9 | 0.1684 | 138 | 42.3 | 14 | 3.057 | 45.96 | 42.9 | 43.42 | 1.66
14 | 18000 | 1.207 | 1.95 | 28 | 0.1647 | 138 | 41.2 | 14 | 3.058 | 40.17 | 44.4 | 44.27 | 1.69
15 | 19000 | 1.174 | 1.886 | 27.7 | 0.1442 | 137 | 41.9 | 14.3 | 3.193 | 38.42 | 46.2 | 45.59 | 2.02
16 | 20000 | 1.192 | 1.916 | 28.2 | 0.1618 | 138 | 40.9 | 14 | 3.219 | 41.06 | 46 | 44.5 | 1.78
17 | 21000 | 1.134 | 1.842 | 27.4 | 0.1627 | 138 | 45 | 14.6 | 3.227 | 38.21 | 50.3 | 47.88 | 2.1
18 | 22000 | 1.079 | 1.773 | 27.1 | 0.1452 | 137 | 42.5 | 14.3 | 3.227 | 39.54 | 50.4 | 49.01 | 2.02
19 | 23000 | 1.087 | 1.795 | 26.6 | 0.1543 | 137 | 42.2 | 14.2 | 3.282 | 37.75 | 49.8 | 47.59 | 2.34
20 | 24000 | 1.033 | 1.766 | 26.3 | 0.1664 | 138 | 42.2 | 13.8 | 3.493 | 37.07 | 52.7 | 50.5 | 1.91
21 | 25000 | 1.073 | 1.803 | 26.4 | 0.1455 | 138 | 40.9 | 13.6 | 3.255 | 38.83 | 48.7 | 47.27 | 1.96
22 | 26000 | 1.082 | 1.842 | 26.2 | 0.1248 | 138 | 39.4 | 13.1 | 3.331 | 37.49 | 48.9 | 46.79 | 1.67
23 | 27000 | 1.038 | 1.773 | 25.8 | 0.1416 | 138 | 37.5 | 12.7 | 3.419 | 34.58 | 50.7 | 48.97 | 1.74
24 | 28000 | 1.032 | 1.729 | 26 | 0.138 | 138 | 40.4 | 13.4 | 3.408 | 37.21 | 51.2 | 49.12 | 2.27
25 | 29000 | 0.988 | 1.695 | 25.5 | 0.1229 | 138 | 41.6 | 13.6 | 3.395 | 37.75 | 54.1 | 51.1 | 2.19
26 | 30000 | 1.025 | 1.737 | 25.9 | 0.1442 | 139 | 35.2 | 12 | 3.219 | 37.4 | 46.2 | 43.94 | 1.46
27 | 32000 | 0.91 | 1.592 | 24.5 | 0.1359 | 138 | 42 | 13.1 | 3.455 | 33.48 | 55.3 | 52.25 | 2.11
28 | 34000 | 0.899 | 1.593 | 24 | 0.1342 | 138 | 33 | 11.9 | 3.545 | 31.71 | 57.5 | 51.83 | 2.57