## Sheet1
序号 | 打浆转数/r | 定量(g/m2) | 厚度(μm) | 耐破指数(kPa·m2·g-1) | 撕裂指数(mN·m2·g-1) | 抗张指数(N·m·g-1) | 零距抗张强度(N/cm) | 表面粗糙度(ml/min) | 透气度 | 耐折度
1 | 0 | 61.58 | 125.6 | 0.96 | 5.14 | 9.18 | 75.86 | 1011 | 100 | 0.44
2 | 2000 | 52.14 | 101.6 | 3.16 | 14.97 | 41.55 | 86.3 | 927.33 | 73.32 | 0.77
3 | 4000 | 51.8 | 96.9 | 4.28 | 14.44 | 50.32 | 86.64 | 860 | 52.35 | 1.48
4 | 6000 | 51.01 | 93.9 | 5.02 | 14.75 | 60.77 | 93.92 | 708.67 | 30.61 | 1.18
5 | 8000 | 51.47 | 93.9 | 5.32 | 11.45 | 69.1 | 88.88 | 637 | 17.6 | 1.67
6 | 10000 | 53.01 | 93.3 | 5.64 | 10.85 | 60.42 | 93.32 | 729.33 | 10.81 | 1.62
7 | 11000 | 49.79 | 90 | 5.59 | 12.96 | 68.76 | 91.54 | 722.67 | 8.63 | 1.51
8 | 12000 | 54.27 | 92.9 | 5.4 | 11.12 | 67.93 | 96.02 | 690 | 6.27 | 1.31
9 | 13000 | 53 | 91.3 | 5.72 | 10.94 | 77.73 | 95 | 670.67 | 4.6 | 1.44
10 | 14000 | 55.72 | 92.7 | 5.89 | 11.33 | 78.9 | 99.39 | 640.67 | 3.38 | 1.65
11 | 15000 | 53.32 | 90.4 | 6.12 | 10.18 | 71.76 | 93.56 | 653.67 | 2.67 | 1.36
12 | 16000 | 54.96 | 93 | 5.98 | 9.95 | 77.63 | 98.58 | 646.67 | 1.94 | 1.31
13 | 17000 | 53.67 | 96 | 6.02 | 11.06 | 76.7 | 87.84 | 783.33 | 1.78 | 2.07
14 | 18000 | 53.5 | 89.8 | 5.9 | 11.01 | 76.57 | 92.9 | 818 | 1.5 | 1.88
15 | 19000 | 55.51 | 90.9 | 6 | 11.79 | 68.39 | 99.16 | 730 | 1.1 | 2.06
16 | 20000 | 50.81 | 85.5 | 6.2 | 10.86 | 83.45 | 88.95 | 712.67 | 0.77 | 2.24
17 | 21000 | 54.13 | 89.1 | 6.17 | 10.71 | 68.9 | 95.67 | 783.67 | 0.54 | 1.83
18 | 22000 | 56 | 89.7 | 6.32 | 11.19 | 74.88 | 101.84 | 802.67 | 0.41 | 2.03
19 | 23000 | 54.64 | 89.8 | 5.97 | 11.13 | 79.06 | 96.92 | 738.67 | 0.26 | 1.73
20 | 24000 | 58.66 | 89.2 | 6.42 | 9.72 | 87.8 | 102.73 | 822 | 0.19 | 2.44
21 | 25000 | 55.72 | 85.3 | 5.48 | 9.73 | 81.06 | 93.31 | 789.67 | 0.16 | 1.73
22 | 26000 | 59.73 | 90.3 | 6.5 | 9.4 | 87.4 | 104.08 | 748 | 0.1 | 1.66
23 | 27000 | 61.4 | 91 | 6.41 | 10.81 | 84.68 | 104.62 | 742 | 0.09 | 2.05
24 | 28000 | 52.54 | 77.7 | 6.06 | 7.64 | 87.36 | 86.98 | 660 | 0.11 | 1.74
25 | 29000 | 55.56 | 85.5 | 6.65 | 9.68 | 77.45 | 98.66 | 630.67 | 0.07 | 1.94
26 | 30000 | 54.02 | 81.3 | 6.55 | 8.39 | 68.3 | 93.12 | 580.67 | 0.07 | 2.41
27 | 32000 | 59.62 | 85.1 | 6.76 | 7.75 | 83.58 | 102.47 | 582.33 | 0.03 | 2.39
28 | 34000 | 56.46 | 80.3 | 6.8 | 8.77 | 73.38 | 99.54 | 526 | 0.02 | 2.41