## Sheet1
序号 | 打浆转数/r | 纤维长度/mm（算数平均） | 纤维长度/mm（长度加权长） | 宽度/μm | 粗度（mg/m） | 扭结角（°） | 扭结纤维（%） | 弯曲（%） | 分丝帚化长度比（%） | 折断纤维比（%） | 细小纤维（长度比%） | 细小纤维（长度加权比%） | 细小纤维面积比（%）
1 | 0 | 0.667 | 0.75 | 15.9 | 0.0542 | 135 | 51 | 12.4 | 1.157 | 24.2 | 29.6 | 37.64 | 3.81
2 | 500 | 0.677 | 0.759 | 16.2 | 0.0535 | 136 | 46.8 | 12.4 | 1.035 | 25.38 | 30.2 | 37.66 | 3.61
3 | 1000 | 0.676 | 0.758 | 16.1 | 0.0529 | 137 | 42.8 | 11.8 | 1.154 | 25.8 | 31 | 39.29 | 4.04
4 | 3000 | 0.669 | 0.754 | 16.2 | 0.0604 | 136 | 45.1 | 12.4 | 1.157 | 27.07 | 34.1 | 41.29 | 4.56
5 | 5000 | 0.659 | 0.744 | 16.5 | 0.0555 | 135 | 45.5 | 12.7 | 1.278 | 27.47 | 34.8 | 42.32 | 4.4
6 | 6000 | 0.654 | 0.741 | 16.8 | 0.0569 | 134 | 47.3 | 13.3 | 1.39 | 30.04 | 35.6 | 42.82 | 4.4
7 | 7000 | 0.65 | 0.739 | 16.4 | 0.0648 | 135 | 50.5 | 13.3 | 1.272 | 26.41 | 46.3 | 51.47 | 7.34
8 | 8000 | 0.645 | 0.734 | 16.8 | 0.0555 | 136 | 42.7 | 11.8 | 1.395 | 31 | 37.1 | 45.15 | 5.08
9 | 9000 | 0.619 | 0.705 | 16.6 | 0.0689 | 134 | 51.9 | 14.4 | 1.492 | 29.01 | 53.9 | 57.88 | 9.88
10 | 10000 | 0.639 | 0.725 | 17.2 | 0.0596 | 133 | 53.1 | 15 | 1.6 | 32.1 | 37.2 | 44.4 | 4.42
11 | 11000 | 0.641 | 0.734 | 16.8 | 0.0602 | 138 | 39.1 | 10.5 | 1.518 | 27.39 | 37 | 43.36 | 4.42
12 | 12000 | 0.651 | 0.744 | 16.9 | 0.0599 | 137 | 40.2 | 10.6 | 1.526 | 26.48 | 36.6 | 43.76 | 4.18
13 | 13000 | 0.637 | 0.725 | 16.9 | 0.0598 | 135 | 47.9 | 12.8 | 1.61 | 31.96 | 39.4 | 45.59 | 4.43
14 | 14000 | 0.635 | 0.724 | 17.2 | 0.0625 | 135 | 51.8 | 14.2 | 1.756 | 29.72 | 41.8 | 47.32 | 4.79
15 | 15000 | 0.627 | 0.719 | 17.2 | 0.0599 | 137 | 43.7 | 11.5 | 1.733 | 28.93 | 41.4 | 48.07 | 4.92
16 | 16000 | 0.622 | 0.713 | 17.1 | 0.0677 | 135 | 50.6 | 13.9 | 1.81 | 30.47 | 44.3 | 50.31 | 5.51
17 | 17000 | 0.615 | 0.704 | 17.5 | 0.0577 | 136 | 42.3 | 11.7 | 1.917 | 30.27 | 42.7 | 49.32 | 4.79
18 | 18000 | 0.61 | 0.701 | 17.4 | 0.0571 | 136 | 53.6 | 13.9 | 1.981 | 30.66 | 42.1 | 48.35 | 4.46
19 | 19000 | 0.599 | 0.689 | 17.2 | 0.0656 | 134 | 54.3 | 14.2 | 2.034 | 29.54 | 48.9 | 54.89 | 6.36
20 | 20000 | 0.604 | 0.691 | 17.6 | 0.0661 | 134 | 56.1 | 14.8 | 2.008 | 33.26 | 44.8 | 51.2 | 5.05
21 | 23000 | 0.586 | 0.67 | 17.6 | 0.0699 | 135 | 55 | 14.1 | 2.148 | 31.94 | 52.2 | 57.16 | 6.83
22 | 25000 | 0.587 | 0.675 | 17.8 | 0.0679 | 135 | 55 | 14.1 | 2.28 | 30.07 | 49.9 | 56 | 6.18
23 | 27000 | 0.565 | 0.656 | 18.1 | 0.0677 | 136 | 47 | 12.3 | 2.365 | 34.81 | 53 | 57.76 | 6.58
24 | 30000 | 0.564 | 0.659 | 17.7 | 0.0629 | 137 | 42.3 | 11.5 | 2.387 | 32.57 | 51.8 | 57.14 | 6.53