## Sheet1
序号 | 打浆转数/r | 定量(g/m2) | 厚度(μm) | 耐破指数(kPa·m2·g-1) | 撕裂指数(mN·m2·g-1) | 抗张指数(N·m·g-1) | 零距抗张强度(N/cm) | 表面粗糙度(ml/min) | 透气度 | 耐折度
1 | 0 | 60.87 | 114.5 | 0.95 | 1.45 | 17.58 | 97.97 | 468.5 | 72.43 | 0
2 | 500 | 60.53 | 112.6 | 1.64 | 2.63 | 31.55 | 99.26 | 572.29 | 54.27 | 0.15
3 | 1000 | 54.6 | 103.2 | 2.14 | 3.55 | 33.94 | 92.56 | 580.33 | 45 | 0.24
4 | 3000 | 53.7 | 94.2 | 3.31 | 5.18 | 52.89 | 102.82 | 504.86 | 36 | 1.06
5 | 5000 | 56.57 | 93.3 | 4.29 | 5.31 | 64.29 | 105 | 537.43 | 17.2 | 1.31
6 | 6000 | 59.9 | 95.2 | 4.94 | 8.63 | 71.06 | 103.46 | 489.25 | 14.17 | 1.72
7 | 7000 | 60.9 | 93.2 | 5.1 | 6.74 | 62.67 | 104 | 493.71 | 10.67 | 1.26
8 | 8000 | 59.4 | 90.6 | 4.06 | 6.43 | 64.31 | 104.42 | 474.33 | 6.65 | 1.71
9 | 9000 | 58.83 | 90.5 | 4.06 | 6.45 | 67.82 | 99.84 | 536.83 | 5.57 | 1.96
10 | 10000 | 57.5 | 86.9 | 5.67 | 6.4 | 86.67 | 103.16 | 493.27 | 4.8 | 1.76
11 | 11000 | 60.4 | 87.1 | 5.35 | 6.32 | 82.28 | 104.5 | 450.5 | 2.47 | 2.27
12 | 12000 | 58.6 | 84.8 | 5.43 | 7.69 | 85.49 | 103.52 | 550 | 2.09 | 1.49
13 | 13000 | 61.3 | 87 | 5.55 | 5.97 | 79.39 | 106.73 | 460.88 | 1.41 | 1.54
14 | 14000 | 61.6 | 84.2 | 5.58 | 5.69 | 82.41 | 104.56 | 447.86 | 0.91 | 0.7
15 | 15000 | 55.9 | 77.5 | 5.81 | 5.65 | 92.78 | 101.81 | 387.57 | 0.77 | 1.42
16 | 16000 | 60.57 | 79.9 | 6.08 | 6.72 | 87.47 | 97.65 | 430.67 | 0.55 | 1.65
17 | 17000 | 59.7 | 82.2 | 6.14 | 6.4 | 93.09 | 95.6 | 404.67 | 0.37 | 1.6
18 | 18000 | 59.98 | 79.6 | 5.94 | 5.27 | 90.92 | 98.23 | 371.8 | 0.3 | 2.12
19 | 19000 | 64.83 | 86 | 5.62 | 6.89 | 92.2 | 96.26 | 370 | 0.2 | 1.32
20 | 20000 | 59.9 | 82.1 | 6.17 | 6.18 | 86.44 | 102.34 | 406.47 | 0.18 | 1.8
21 | 23000 | 57.93 | 74.8 | 6.39 | 6.17 | 86.2 | 106.39 | 396.11 | 0.12 | 1.23
22 | 25000 | 57.87 | 75.1 | 6.38 | 6.15 | 92.06 | 106.16 | 349 | 0.04 | 1.04
23 | 27000 | 53.7 | 68.1 | 6.6 | 5.87 | 95.65 | 104.56 | 291 | 0.01 | 1.98
24 | 30000 | 59.63 | 71.8 | 6.01 | 5.04 | 95.25 | 99.89 | 347.14 | 0.01 | 2.07