## Sheet1
| 纤维长度/mm（算数平均） | 纤维长度/mm（长度加权长） | 宽度/μm | 粗度（mg/m） | 扭结角（°） | 扭结纤维（%） | 弯曲（%） | 分丝帚化长度比（%） | 折断纤维比（%） | 细小纤维（长度比%） | 细小纤维（长度加权比%） | 细小纤维面积比（%）
zk010 | 0.645 | 0.734 | 16.8 | 0.0555 | 136 | 42.7 | 11.8 | 1.395 | 31 | 37.1 | 45.15 | 5.08
zk19 | 0.675 | 0.817 | 17.3 | 0.0632 | 134 | 48.9 | 13.9 | 1.57 | 29.7 | 36.2 | 42.05 | 3.62
zk28 | 0.687 | 0.872 | 17.7 | 0.0652 | 134 | 52.8 | 14.6 | 1.661 | 31.13 | 38.4 | 41.75 | 3.65
zk37 | 0.706 | 0.925 | 18.2 | 0.0743 | 134 | 51 | 14.8 | 1.712 | 30.34 | 36.9 | 41.27 | 2.91
zk46 | 0.711 | 0.96 | 17.7 | 0.0735 | 133 | 53 | 15.3 | 1.739 | 29.34 | 43.7 | 44.15 | 4.58
zk55 | 0.771 | 1.119 | 19.5 | 0.0768 | 134 | 54.3 | 15.5 | 1.904 | 31.58 | 39.5 | 41.25 | 2.43
zk64 | 0.821 | 1.274 | 20.3 | 0.0888 | 134 | 54.3 | 15.8 | 2.082 | 32.99 | 39.1 | 38.56 | 1.96
zk73 | 0.858 | 1.339 | 21.4 | 0.0974 | 134 | 51.4 | 15.8 | 2.236 | 32.36 | 40.7 | 40.5 | 2.11
zk82 | 0.961 | 1.563 | 23.2 | 0.1033 | 135 | 51.1 | 16.2 | 2.454 | 33.73 | 40.5 | 39.6 | 1.94
zk91 | 1.031 | 1.641 | 24.9 | 0.1335 | 135 | 53.2 | 16.8 | 2.633 | 37.66 | 45.9 | 44.44 | 2.24
zk100 | 1.344 | 2.082 | 29.1 | 0.1692 | 138 | 42.1 | 14.7 | 2.748 | 42.04 | 39.3 | 38.93 | 1.58