## Sheet1
| 定量(g/m2) | 厚度(μm) | 耐破指数(kPa·m2·g-1) | 撕裂指数(mN·m2·g-1) | 抗张指数(N·m·g-1) | 零距抗张强度(N/cm) | 表面粗糙度(ml/min) | 透气度 | 耐折度
zk19 | 65.93 | 89.4 | 4.75 | 12.25 | 84.15 | 118.13 | 566.83 | 5.63 | 1.58
zk28 | 60.07 | 92.7 | 5.68 | 10.12 | 82.03 | 112.68 | 509.83 | 5.17 | 1.25
zk37 | 60.83 | 90.9 | 5.67 | 9.81 | 84.93 | 112.82 | 483.2 | 3.87 | 1.1
zk46 | 59.53 | 88.6 | 5.18 | 9.18 | 73.91 | 112.93 | 575.38 | 3.83 | 1.27
zk55 | 59 | 89.1 | 5.97 | 9.64 | 85.63 | 107.55 | 568.56 | 3.87 | 1.41
zk64 | 58.3 | 89.3 | 5.91 | 8.32 | 83.88 | 106.25 | 627.25 | 3.29 | 1.56
zk73 | 62.1 | 91.7 | 5.79 | 7.05 | 87.39 | 111.76 | 625.44 | 2.59 | 2.16
zk82 | 61.13 | 91.6 | 5.67 | 7.9 | 82.16 | 112.37 | 686 | 1.83 | 1.62
zk91 | 58.73 | 97.5 | 7.11 | 8.12 | 76.3 | 107.07 | 722.6 | 2.49 | 1.95